## 内检测数据
里程 m | 特征类型 | 尺寸类型 | 周向 | 缺陷深度 % | 缺陷长度 mm | 缺陷宽度 mm | 内外指示 | ERF
0.65 | MELO | PINH | 10:45 | 17 | 22 | 12 | 111 | 0.69
1
0.98 | MELO | PINH | 5:45 | 30 | 36 | 5 | 0 | 0.69
1.2 | MELO | PINH | 5:45 | 27 | 48 | 12 | INT | 0.69
1.23 | MELO | PINH | 5:45 | 31 | 13 | 8 | EXT | 0.69
1.42 | MELO | PINH | 5:45 | 14 | 12 | 27 | INT | 0.69
1.64 | MELO | PINH | 5:45 | 19 | 7 | 4 | INT | 0.69
1.76 | MELO | CISL | 5:45 | 30 | 12 | 12 | EXT | 0.69
1.89 | MELO | AXGR | 5:45 | 29 | 11 | 10 | INT | 0.69
2.35 | MELO | PINH | 5:45 | 27 | 7 | 12 | INT | 0.69
2.47 | MELO | PINH | 10:45 | 20 | 8 | 9 | EXT | 0.69
2.68 | MELO | AXGR | 12:00 | 22 | 62 | 23 | INT | 0.7
2.89 | MELO | AXGR | 5:45 | 8 | 9 | 12 | INT | 0.69
3.43 | MELO | AXGR | 5:45 | 39 | 8 | 20 | EXT | 0.69
3.56 | MELO | PINH | 5:45 | 26 | 13 | 16 | INT | 0.69
3.62 | MELO | CISL | 5:45 | 7 | 12 | 7 | INT | 0.69
3.86 | MELO | PINH | 5:45 | 18 | 10 | 4 | EXT | 0.69
3.98 | MELO | PINH | 5:45 | 36 | 26 | 12 | INT | 0.69
4.08 | MELO | PITT | 5:45 | 20 | 11 | 10 | INT | 0.69
4.44 | MELO | PINH | 5:45 | 27 | 9 | 12 | INT | 0.69
4.56 | MELO | CISL | 10:45 | 20 | 8 | 9 | EXT | 0.69
4.67 | MELO | AXGR | 12:00 | 22 | 58 | 10 | INT | 0.7
4.68 | MELO | PINH | 5:45 | 8 | 15 | 12 | EXT | 0.69
4.86 | MELO | CIGR | 5:45 | 39 | 8 | 20 | INT | 0.69
4.94 | MELO | PINH | 5:45 | 26 | 13 | 16 | INT | 0.69
5.68 | MELO | CISL | 5:45 | 7 | 12 | 7 | INT | 0.69
6.86 | MELO | PINH | 5:45 | 18 | 7 | 4 | INT | 0.69
7.86 | MELO | PINH | 5:45 | 16 | 47 | 12 | INT | 0.69
7.98 | MELO | AXGR | 5:45 | 20 | 11 | 10 | INT | 0.69
8.02 | MELO | PINH | 5:45 | 16 | 86 | 12 | INT | 0.69
8.24 | MELO | PINH | 10:45 | 41 | 8 | 9 | INT | 0.69
8.46 | MELO | AXGR | 12:00 | 22 | 58 | 10 | INT | 0.7
8.56 | MELO | AXGR | 5:45 | 8 | 25 | 12 | EXT | 0.69
8.68 | MELO | PITT | 5:45 | 39 | 8 | 20 | INT | 0.69
8.88 | MELO | PINH | 5:45 | 26 | 13 | 16 | INT | 0.69
9.85 | MELO | CISL | 5:45 | 7 | 12 | 27 | INT | 0.69
9.88 | MELO | PINH | 5:45 | 18 | 7 | 6 | INT | 0.69
10.68 | MELO | PINH | 5:45 | 16 | 65 | 12 | INT | 0.69
10.98 | MELO | PITT | 5:45 | 20 | 11 | 6 | INT | 0.69
11.24 | MELO | PINH | 5:45 | 32 | 7 | 12 | INT | 0.69
11.26 | MELO | PINH | 10:45 | 41 | 8 | 8 | EXT | 0.69
11.58 | MELO | AXGR | 12:00 | 36 | 58 | 27 | INT | 0.7
11.6 | MELO | PINH | 5:45 | 22 | 9 | 12 | INT | 0.69
11.72 | MELO | CIGR | 5:45 | 28 | 64 | 12 | INT | 0.69
11.74 | MELO | PINH | 5:45 | 20 | 13 | 12 | EXT | 0.69
11.8 | MELO | CISL | 5:45 | 19 | 12 | 27 | INT | 0.69
11.88 | MELO | PINH | 5:45 | 16 | 120 | 4 | INT | 0.69
12.34 | MELO | PINH | 5:45 | 25 | 26 | 12 | INT | 0.69
12.54 | MELO | AXGR | 5:45 | 29 | 11 | 10 | EXT | 0.69
13.76 | MELO | PINH | 5:45 | 27 | 53 | 12 | INT | 0.69
16.87 | MELO | PINH | 10:45 | 17 | 43 | 9 | INT | 0.69
18.97 | MELO | AXGR | 12:00 | 14 | 58 | 23 | INT | 0.7
18.98 | MELO | PINH | 5:45 | 30 | 57 | 12 | INT | 0.69
20.65 | MELO | PITT | 5:45 | 27 | 83 | 20 | INT | 0.69
23.67 | MELO | PINH | 5:45 | 31 | 13 | 16 | EXT | 0.69
24.89 | MELO | CISL | 5:45 | 14 | 12 | 7 | INT | 0.69
27.75 | MELO | PINH | 5:45 | 19 | 82 | 4 | EXT | 0.69
29.45 | MELO | PINH | 5:45 | 25 | 127 | 12 | INT | 0.69
30.64 | MELO | AXGR | 5:45 | 29 | 11 | 10 | INT | 0.69
30.88 | MELO | PINH | 5:45 | 27 | 104 | 12 | INT | 0.69
32.56 | MELO | PINH | 10:45 | 12 | 8 | 9 | EXT | 0.69
36.87 | MELO | AXGR | 12:00 | 14 | 58 | 10 | INT | 0.7
38.98 | MELO | PINH | 5:45 | 30 | 9 | 12 | EXT | 0.69
40.06 | MELO | PITT | 5:45 | 27 | 8 | 20 | INT | 0.69
41.09 | MELO | PINH | 5:45 | 31 | 13 | 16 | INT | 0.69
42.67 | MELO | CISL | 5:45 | 14 | 12 | 7 | EXT | 0.69
42.89 | MELO | PINH | 5:45 | 19 | 7 | 6 | INT | 0.69
43.56 | MELO | PINH | 5:45 | 25 | 47 | 12 | EXT | 0.69
44.86 | MELO | PITT | 5:45 | 29 | 11 | 6 | INT | 0.69
45.68 | MELO | PINH | 5:45 | 27 | 86 | 12 | INT | 0.69
46.86 | MELO | PINH | 10:45 | 17 | 8 | 8 | EXT | 0.69
46.98 | MELO | AXGR | 12:00 | 36 | 58 | 27 | INT | 0.7
47.24 | MELO | PINH | 5:45 | 22 | 25 | 12 | INT | 0.69
47.46 | MELO | CIGR | 5:45 | 28 | 8 | 12 | INT | 0.69
47.68 | MELO | PINH | 5:45 | 20 | 13 | 12 | EXT | 0.69
47.78 | MELO | CISL | 5:45 | 19 | 12 | 27 | INT | 0.69
47.83 | MELO | PINH | 5:45 | 16 | 7 | 4 | INT | 0.69
48.35 | MELO | PINH | 5:45 | 25 | 65 | 12 | INT | 0.69
48.57 | MELO | AXGR | 5:45 | 29 | 11 | 10 | INT | 0.69
48.58 | MELO | PINH | 5:45 | 27 | 7 | 12 | INT | 0.69
48.68 | MELO | PINH | 10:45 | 17 | 8 | 9 | EXT | 0.69
49.06 | MELO | AXGR | 12:00 | 14 | 58 | 23 | INT | 0.7
49.68 | MELO | PINH | 5:45 | 30 | 9 | 12 | INT | 0.69
49.78 | MELO | PITT | 5:45 | 27 | 12 | 20 | EXT | 0.69
49.98 | MELO | PINH | 5:45 | 31 | 13 | 16 | INT | 0.69
60.98 | MELO | CISL | 5:45 | 14 | 12 | 7 | EXT | 0.69
78.67 | MELO | PINH | 5:45 | 19 | 120 | 4 | INT | 0.69
85.78 | MELO | PINH | 5:45 | 25 | 26 | 12 | EXT | 0.69
90.96 | MELO | PITT | 5:45 | 29 | 11 | 10 | INT | 0.69
100.98 | MELO | PINH | 5:45 | 27 | 53 | 12 | EXT | 0.69
112.34 | MELO | PINH | 10:45 | 17 | 43 | 9 | INT | 0.69
136.64 | MELO | AXGR | 12:00 | 15 | 58 | 10 | EXT | 0.7
137.89 | MELO | PINH | 5:45 | 30 | 57 | 12 | INT | 0.69
139.97 | MELO | CIGR | 5:45 | 27 | 83 | 20 | EXT | 0.69
168.96 | MELO | PINH | 5:45 | 31 | 13 | 16 | EXT | 0.69
174.86 | MELO | CISL | 5:45 | 14 | 12 | 7 | EXT | 0.69
189.98 | MELO | PINH | 5:45 | 19 | 82 | 10 | EXT | 0.69
194.75 | MELO | PINH | 5:45 | 23 | 7 | 12 | INT | 0.69
220.98 | MELO | AXGR | 5:45 | 42 | 111 | 20 | INT | 0.69
250.78 | MELO | PINH | 5:45 | 27 | 7 | 16 | INT | 0.69
260.89 | MELO | PINH | 10:45 | 17 | 24 | 7 | INT | 0.69
280.75 | MELO | AXGR | 12:00 | 12 | 58 | 6 | EXT | 0.7
290.75 | MELO | PINH | 5:45 | 30 | 9 | 12 | INT | 0.69
330.78 | MELO | PITT | 5:45 | 27 | 65 | 6 | EXT | 0.69
340.75 | MELO | PINH | 5:45 | 31 | 13 | 12 | EXT | 0.69
360.98 | MELO | CISL | 5:45 | 14 | 12 | 8 | EXT | 0.69
380.46 | MELO | PINH | 5:45 | 19 | 7 | 27 | INT | 0.69
396.87 | MELO | PINH | 5:45 | 23 | 7 | 12 | INT | 0.69
434 | MELO | PITT | 5:45 | 29 | 11 | 12 | INT | 0.69
464.98 | MELO | PINH | 5:45 | 27 | 75 | 12 | INT | 0.69
478.96 | MELO | PINH | 10:45 | 17 | 8 | 27 | EXT | 0.69
489.75 | MELO | AXGR | 12:00 | 12 | 58 | 4 | EXT | 0.7
490.78 | MELO | PINH | 5:45 | 30 | 9 | 12 | EXT | 0.69
497.86 | MELO | CIGR | 5:45 | 27 | 8 | 26 | EXT | 0.69
498.68 | MELO | PINH | 5:45 | 31 | 13 | 5 | EXT | 0.69
120.067 | MELO | CISL | 5:45 | 14 | 12 | 12 | EXT | 0.69
200.086 | MELO | PINH | 5:45 | 19 | 7 | 8 | INT | 0.69
268.753 | MELO | PINH | 5:45 | 25 | 7 | 27 | INT | 0.69
347.687 | MELO | AXGR | 5:45 | 29 | 127 | 4 | INT | 0.69
378.656 | MELO | PINH | 5:45 | 24 | 7 | 12 | INT | 0.69
500.086 | MELO | PINH | 10:45 | 17 | 8 | 10 | INT | 0.69
546.784 | MELO | AXGR | 12:00 | 14 | 58 | 12 | EXT | 0.7
668.767 | MELO | PINH | 5:45 | 30 | 9 | 9 | INT | 0.69
725.476 | MELO | PITT | 5:45 | 27 | 8 | 23 | EXT | 0.69
828.964 | MELO | PINH | 5:45 | 31 | 37 | 12 | INT | 0.69
900.056 | MELO | CISL | 5:45 | 14 | 12 | 20 | EXT | 0.69
986.756 | MELO | PINH | 5:45 | 19 | 7 | 16 | EXT | 0.69
1035.698 | MELO | PINH | 5:45 | 25 | 164 | 7 | INT | 0.69
1145.689 | MELO | AXGR | 5:45 | 29 | 11 | 4 | EXT | 0.69
1500.856 | MELO | PINH | 14:45 | 27 | 7 | 12 | EXT | 0.69
2058.889 | MELO | PINH | 10:45 | 17 | 8 | 10 | INT | 0.69
2134.567 | MELO | AXGR | 12:00 | 14 | 58 | 12 | EXT | 0.7
2187.598 | MELO | PINH | 5:45 | 30 | 9 | 9 | INT | 0.69
2306.745 | MELO | PITT | 5:45 | 27 | 180 | 10 | INT | 0.69
2334.576 | MELO | PINH | 5:45 | 31 | 13 | 12 | INT | 0.69
2468.756 | MELO | CISL | 5:45 | 14 | 12 | 20 | INT | 0.69
2489.634 | MELO | PINH | 5:45 | 19 | 5 | 27 | INT | 0.69
2609.078 | MELO | PINH | 5:45 | 25 | 17 | 12 | INT | 0.69
2689.075 | MELO | PITT | 5:45 | 29 | 11 | 12 | INT | 0.69
2745.686 | MELO | PINH | 5:45 | 27 | 75 | 12 | INT | 0.69
2907.897 | MELO | PINH | 10:45 | 17 | 8 | 27 | INT | 0.69
3005.686 | MELO | AXGR | 12:00 | 15 | 58 | 4 | INT | 0.7
3023.498 | MELO | PINH | 5:45 | 30 | 48 | 12 | INT | 0.69
3069.807 | MELO | CIGR | 5:45 | 27 | 8 | 26 | INT | 0.69
3078.986 | MELO | PINH | 5:45 | 31 | 13 | 5 | INT | 0.69
3089.535 | MELO | CISL | 5:45 | 14 | 12 | 12 | EXT | 0.69
3178.59 | MELO | PINH | 5:45 | 19 | 14 | 8 | INT | 0.69
3190.887 | MELO | PINH | 5:45 | 25 | 15 | 27 | EXT | 0.69
3214.578 | MELO | AXGR | 5:45 | 29 | 11 | 4 | INT | 0.69
3235.686 | MELO | PINH | 5:45 | 27 | 16 | 12 | EXT | 0.69
3256.798 | MELO | PINH | 10:45 | 17 | 8 | 10 | INT | 0.69
3278.953 | MELO | AXGR | 12:00 | 14 | 58 | 12 | INT | 0.7
3290.645 | MELO | PINH | 5:45 | 22 | 9 | 9 | INT | 0.69
3307.895 | MELO | PITT | 5:45 | 27 | 14 | 23 | INT | 0.69
3330.907 | MELO | PINH | 5:45 | 31 | 13 | 12 | INT | 0.69
3348.956 | MELO | CISL | 5:45 | 14 | 12 | 20 | INT | 0.69
3374.656 | MELO | PINH | 5:45 | 19 | 14 | 10 | INT | 0.69
3477.698 | MELO | PINH | 5:45 | 22 | 7 | 12 | EXT | 0.69
3498.767 | MELO | PINH | 5:45 | 29 | 11 | 20 | EXT | 0.69
3510.989 | MELO | PINH | 5:45 | 27 | 16 | 16 | INT | 0.69
3535.467 | MELO | PINH | 10:45 | 17 | 8 | 7 | INT | 0.69
3557.367 | MELO | AXGR | 12:00 | 14 | 58 | 6 | EXT | 0.7
3579.845 | MELO | PINH | 5:45 | 34 | 253 | 12 | INT | 0.69
3597.846 | MELO | PINH | 5:45 | 27 | 8 | 6 | INT | 0.69
3613.256 | MELO | PINH | 5:45 | 31 | 13 | 12 | INT | 0.69
3635.498 | MELO | CISL | 5:45 | 14 | 12 | 8 | INT | 0.69
3659.867 | MELO | PINH | 5:45 | 19 | 143 | 27 | EXT | 0.69
3660.087 | MELO | PINH | 5:45 | 28 | 8 | 12 | EXT | 0.69
3700.978 | MELO | PINH | 5:45 | 29 | 11 | 12 | INT | 0.69
3712.389 | MELO | PINH | 5:45 | 27 | 21 | 12 | INT | 0.69
3746.59 | MELO | PINH | 10:45 | 17 | 8 | 27 | INT | 0.69
3764.598 | MELO | AXGR | 12:00 | 14 | 58 | 4 | INT | 0.7
3789.678 | MELO | PINH | 5:45 | 21 | 87 | 12 | INT | 0.69
3790.887 | MELO | PINH | 5:45 | 27 | 8 | 26 | INT | 0.69
3810.998 | MELO | PINH | 5:45 | 31 | 13 | 5 | INT | 0.69
3835.676 | MELO | CISL | 5:45 | 14 | 12 | 12 | INT | 0.69
3857.698 | MELO | CISL | 5:45 | 39 | 65 | 8 | EXT | 0.69
3878.945 | MELO | PINH | 3:15 | 25 | 64 | 27 | INT | 0.69
3896.746 | MELO | PINH | 5:45 | 29 | 24 | 4 | INT | 0.69
3906.787 | MELO | PINH | 5:45 | 27 | 153 | 12 | EXT | 0.69
3930.967 | MELO | PINH | 10:45 | 21 | 134 | 10 | INT | 0.69
3959.867 | MELO | AXGR | 12:00 | 14 | 86 | 12 | INT | 0.7
3978.687 | MELO | PINH | 5:45 | 30 | 34 | 9 | INT | 0.69
3998.968 | MELO | PINH | 5:45 | 27 | 24 | 23 | INT | 0.69
4080.089 | MELO | PINH | 5:45 | 31 | 13 | 12 | INT | 0.69
4160.989 | MELO | CISL | 5:45 | 14 | 12 | 20 | INT | 0.69
4240.978 | MELO | PINH | 3:15 | 15 | 46 | 16 | INT | 0.69
4327.696 | MELO | PINH | 5:45 | 25 | 54 | 7 | INT | 0.69
4380.978 | MELO | PINH | 5:45 | 29 | 11 | 4 | INT | 0.69
4489.807 | MELO | PINH | 5:45 | 27 | 7 | 12 | INT | 0.69
4549.856 | MELO | PINH | 10:45 | 17 | 23 | 10 | INT | 0.69
4636.709 | MELO | AXGR | 12:00 | 14 | 58 | 12 | INT | 0.7
4700.956 | MELO | PINH | 5:45 | 27 | 9 | 9 | INT | 0.69
4764.545 | MELO | PINH | 5:45 | 27 | 23 | 10 | INT | 0.69
4780.956 | MELO | PINH | 5:45 | 31 | 13 | 12 | EXT | 0.69
4887.5 | MELO | CISL | 5:45 | 14 | 124 | 20 | INT | 0.69
4960.045 | MELO | PINH | 5:45 | 19 | 7 | 27 | EXT | 0.69
5049.886 | MELO | PINH | 5:45 | 25 | 153 | 12 | EXT | 0.69
5125.476 | MELO | AXGR | 5:45 | 29 | 23 | 12 | INT | 0.69
5234.576 | MELO | PINH | 5:45 | 27 | 8 | 12 | INT | 0.69
5298.708 | MELO | PINH | 10:45 | 26 | 76 | 27 | INT | 0.69
5389.097 | MELO | AXGR | 12:00 | 14 | 45 | 4 | INT | 0.7
5460.987 | MELO | PINH | 5:45 | 30 | 26 | 12 | INT | 0.69
5587.698 | MELO | PITT | 5:45 | 27 | 25 | 26 | INT | 0.69
5698.576 | MELO | PINH | 5:45 | 31 | 13 | 5 | INT | 0.69
5784.598 | MELO | CISL | 5:45 | 14 | 12 | 12 | INT | 0.69
5896.089 | MELO | PINH | 5:45 | 19 | 145 | 27 | INT | 0.69
5986.756 | MELO | PINH | 5:45 | 25 | 8 | 12 | EXT | 0.69
6040.978 | MELO | PITT | 5:45 | 29 | 132 | 12 | INT | 0.69
6125.698 | MELO | PINH | 5:45 | 27 | 12 | 12 | INT | 0.69
6243.709 | MELO | PINH | 10:45 | 32 | 23 | 27 | EXT | 0.69
6327.609 | MELO | AXGR | 12:00 | 14 | 58 | 4 | INT | 0.7
6420.978 | MELO | PINH | 5:45 | 30 | 213 | 12 | INT | 0.69
6527.878 | MELO | CIGR | 5:45 | 27 | 23 | 26 | INT | 0.69
6687.978 | MELO | PINH | 5:45 | 31 | 13 | 5 | INT | 0.69
6724.398 | MELO | CISL | 5:45 | 14 | 12 | 12 | INT | 0.69
6824.398 | MELO | PINH | 5:45 | 18 | 12 | 8 | EXT | 0.69
6935.467 | MELO | PINH | 5:45 | 25 | 34 | 27 | INT | 0.69
7045.634 | MELO | AXGR | 5:45 | 29 | 43 | 4 | EXT | 0.69
7123.478 | MELO | PINH | 5:45 | 27 | 124 | 12 | EXT | 0.69
7234.598 | MELO | PINH | 10:45 | 17 | 56 | 10 | INT | 0.69
7316.578 | MELO | AXGR | 12:00 | 14 | 58 | 12 | INT | 0.7
7426.598 | MELO | PINH | 5:45 | 30 | 78 | 9 | INT | 0.69
7500.989 | MELO | PITT | 5:45 | 27 | 8 | 23 | INT | 0.69
7589.767 | MELO | PINH | 5:45 | 31 | 45 | 12 | INT | 0.69
7665.698 | MELO | CISL | 5:45 | 14 | 12 | 20 | EXT | 0.69
7768.79 | MELO | PINH | 5:45 | 19 | 34 | 27 | INT | 0.69
7846.534 | MELO | PINH | 5:45 | 25 | 23 | 12 | EXT | 0.69
7923.467 | MELO | PITT | 5:45 | 29 | 11 | 12 | EXT | 0.69
8097.867 | MELO | PINH | 5:45 | 27 | 54 | 12 | INT | 0.69
8154.389 | MELO | PINH | 10:45 | 16 | 73 | 27 | INT | 0.69
8214.378 | MELO | AXGR | 12:00 | 14 | 58 | 4 | INT | 0.7
8276.789 | MELO | PINH | 5:45 | 30 | 9 | 12 | INT | 0.69
8334.589 | MELO | CIGR | 5:45 | 27 | 8 | 26 | INT | 0.69
8423.456 | MELO | PINH | 5:45 | 31 | 13 | 5 | INT | 0.69
8689.756 | MELO | CISL | 5:45 | 14 | 12 | 12 | INT | 0.69
8725.478 | MELO | PINH | 5:45 | 19 | 7 | 16 | INT | 0.69
8789.435 | MELO | PINH | 5:45 | 25 | 37 | 7 | INT | 0.69
8845.635 | MELO | AXGR | 5:45 | 29 | 11 | 4 | INT | 0.69
8900.756 | MELO | PINH | 5:45 | 25 | 74 | 12 | EXT | 0.69
8968.745 | MELO | PINH | 10:45 | 17 | 8 | 10 | INT | 0.69
9008.689 | MELO | AXGR | 12:00 | 14 | 58 | 12 | INT | 0.7
9068.746 | MELO | PINH | 5:45 | 30 | 9 | 9 | INT | 0.69
9124.367 | MELO | PITT | 5:45 | 27 | 24 | 10 | INT | 0.69
9187.589 | MELO | PINH | 5:45 | 31 | 13 | 12 | INT | 0.69
9246.578 | MELO | CISL | 5:45 | 34 | 12 | 20 | INT | 0.69
9354.689 | MELO | PINH | 5:45 | 19 | 132 | 27 | INT | 0.69
9412.367 | MELO | PINH | 5:45 | 25 | 7 | 12 | INT | 0.69
9478.906 | MELO | PITT | 5:45 | 29 | 11 | 12 | INT | 0.69
9535.487 | MELO | PINH | 5:45 | 27 | 25 | 12 | INT | 0.69
9598.756 | MELO | PINH | 10:45 | 8 | 8 | 27 | EXT | 0.69
9660.968 | MELO | AXGR | 12:00 | 14 | 58 | 4 | EXT | 0.7
9724.345 | MELO | PINH | 5:45 | 30 | 9 | 12 | INT | 0.69
9786.756 | MELO | CIGR | 5:45 | 27 | 8 | 26 | INT | 0.69
9847.656 | MELO | PINH | 5:45 | 31 | 13 | 5 | INT | 0.69
9908.757 | MELO | CISL | 5:45 | 14 | 12 | 12 | INT | 0.69
9968.708 | MELO | PINH | 5:45 | 19 | 7 | 27 | INT | 0.69
10008.089 | MELO | PINH | 5:45 | 25 | 132 | 12 | INT | 0.69
10037.589 | MELO | AXGR | 5:45 | 9 | 11 | 12 | INT | 0.69
10068.746 | MELO | PINH | 5:45 | 27 | 7 | 12 | INT | 0.69
10097.846 | MELO | PINH | 10:45 | 17 | 8 | 27 | INT | 0.69
10125.376 | MELO | AXGR | 12:00 | 14 | 58 | 4 | INT | 0.7
10156.578 | MELO | PINH | 5:45 | 30 | 42 | 12 | INT | 0.69
10186.745 | MELO | PITT | 5:45 | 27 | 8 | 26 | INT | 0.69
10215.387 | MELO | PINH | 5:45 | 31 | 13 | 5 | INT | 0.69
10245.368 | MELO | CISL | 5:45 | 14 | 12 | 12 | EXT | 0.69
10279.856 | MELO | PINH | 5:45 | 19 | 87 | 8 | EXT | 0.69
10308.967 | MELO | PINH | 5:45 | 25 | 7 | 27 | EXT | 0.69
10336.578 | MELO | AXGR | 5:45 | 10 | 11 | 4 | INT | 0.69
10368.536 | MELO | PINH | 5:45 | 27 | 24 | 12 | INT | 0.69
10398.756 | MELO | PINH | 10:45 | 17 | 8 | 10 | INT | 0.69
10426.585 | MELO | AXGR | 12:00 | 14 | 58 | 12 | INT | 0.7
10456.367 | MELO | PINH | 5:45 | 30 | 9 | 9 | INT | 0.69
10487.694 | MELO | PITT | 5:45 | 27 | 8 | 23 | INT | 0.69
10513.246 | MELO | PINH | 5:45 | 31 | 13 | 12 | INT | 0.69
10543.686 | MELO | CISL | 5:45 | 14 | 12 | 20 | EXT | 0.69
10578.674 | MELO | PINH | 5:45 | 14 | 54 | 27 | INT | 0.69
10600.075 | MELO | PINH | 5:45 | 25 | 7 | 12 | INT | 0.69
10639.067 | MELO | PITT | 5:45 | 29 | 11 | 12 | EXT | 0.69
10668.545 | MELO | PINH | 5:45 | 27 | 45 | 12 | INT | 0.69
10698.765 | MELO | PINH | 10:45 | 17 | 8 | 27 | INT | 0.69
10727.636 | MELO | AXGR | 12:00 | 14 | 58 | 4 | INT | 0.7
10757.646 | MELO | PINH | 5:45 | 30 | 9 | 12 | INT | 0.69
10789.709 | MELO | CIGR | 5:45 | 27 | 8 | 26 | EXT | 0.69
10823.464 | MELO | PINH | 5:45 | 31 | 13 | 5 | INT | 0.69
10857.698 | MELO | CISL | 5:45 | 14 | 12 | 12 | INT | 0.69
10889.656 | MELO | PINH | 5:45 | 19 | 65 | 27 | INT | 0.69
10913.475 | MELO | PINH | 5:45 | 40 | 7 | 12 | INT | 0.69
10946.778 | MELO | AXGR | 5:45 | 29 | 11 | 12 | INT | 0.69
10976.789 | MELO | PINH | 5:45 | 27 | 9 | 12 | INT | 0.69
11000.078 | MELO | PINH | 5:45 | 30 | 16 | 27 | INT | 0.69
11037.867 | MELO | PINH | 5:45 | 27 | 4 | 4 | INT | 0.69
11064.546 | MELO | PINH | 5:45 | 31 | 13 | 12 | INT | 0.69
11097.856 | MELO | PINH | 5:45 | 14 | 12 | 26 | INT | 0.69
11125.436 | MELO | PINH | 5:45 | 19 | 35 | 5 | INT | 0.69
11164.59 | MELO | PINH | 5:45 | 25 | 8 | 27 | INT | 0.69
11196.846 | MELO | AXGR | 5:45 | 29 | 114 | 4 | EXT | 0.69
11224.356 | MELO | PINH | 5:45 | 22 | 9 | 12 | EXT | 0.69
11256.489 | MELO | PINH | 10:45 | 17 | 8 | 26 | EXT | 0.69
11287.546 | MELO | PINH | 12:00 | 43 | 58 | 27 | INT | 0.7
11312.546 | MELO | CISL | 5:45 | 30 | 25 | 4 | INT | 0.69
11368.778 | MELO | PINH | 5:45 | 24 | 8 | 12 | INT | 0.69
11409.867 | MELO | PINH | 5:45 | 56 | 13 | 26 | INT | 0.69
11438.756 | MELO | PINH | 5:45 | 14 | 12 | 5 | INT | 0.69
11463.478 | MELO | PINH | 5:45 | 19 | 8 | 12 | INT | 0.69
11497.867 | MELO | PINH | 5:45 | 28 | 74 | 8 | INT | 0.69
11534.289 | MELO | AXGR | 5:45 | 29 | 11 | 10 | INT | 0.69
11568.736 | MELO | PINH | 5:45 | 27 | 6 | 24 | INT | 0.69
11598.798 | MELO | PINH | 10:45 | 21 | 8 | 12 | EXT | 0.69
11635.689 | MELO | PINH | 12:00 | 14 | 58 | 22 | EXT | 0.7
11665.779 | MELO | CISL | 5:45 | 30 | 9 | 18 | INT | 0.69
11693.557 | MELO | PINH | 5:45 | 27 | 125 | 9 | INT | 0.69
11727.846 | MELO | PINH | 5:45 | 31 | 13 | 14 | INT | 0.69
11756.489 | MELO | PINH | 5:45 | 16 | 12 | 26 | INT | 0.69
11789.545 | MELO | PINH | 5:45 | 19 | 7 | 35 | INT | 0.69
11812.356 | MELO | PINH | 5:45 | 25 | 28 | 22 | INT | 0.69
11845.623 | MELO | AXGR | 5:45 | 29 | 11 | 16 | INT | 0.69
11879.646 | MELO | PINH | 5:45 | 25 | 84 | 14 | EXT | 0.69
11906.745 | MELO | PINH | 10:45 | 16 | 8 | 21 | INT | 0.69
11934.557 | MELO | PINH | 12:00 | 14 | 58 | 22 | EXT | 0.7
11968.734 | MELO | CISL | 5:45 | 30 | 24 | 16 | INT | 0.69
12080.089 | MELO | PINH | 5:45 | 31 | 13 | 12 | INT | 0.69
12160.989 | MELO | CISL | 5:45 | 14 | 12 | 20 | INT | 0.69
12240.978 | MELO | PINH | 3:15 | 15 | 46 | 16 | EXT | 0.69
12327.696 | MELO | PINH | 5:45 | 25 | 54 | 7 | INT | 0.69
12380.978 | MELO | PINH | 5:45 | 29 | 11 | 4 | EXT | 0.69
12489.807 | MELO | PINH | 5:45 | 27 | 7 | 12 | INT | 0.69
12549.856 | MELO | PINH | 10:45 | 17 | 23 | 10 | EXT | 0.69
12636.709 | MELO | AXGR | 12:00 | 14 | 58 | 12 | INT | 0.7
12700.956 | MELO | PINH | 5:45 | 27 | 9 | 9 | INT | 0.69
12764.545 | MELO | PINH | 5:45 | 27 | 23 | 10 | INT | 0.69
12780.956 | MELO | PINH | 5:45 | 31 | 13 | 12 | INT | 0.69
12887.5 | MELO | CISL | 5:45 | 14 | 124 | 20 | EXT | 0.69
12960.045 | MELO | PINH | 5:45 | 19 | 7 | 27 | INT | 0.69
13049.886 | MELO | PINH | 5:45 | 25 | 153 | 12 | INT | 0.69
13125.476 | MELO | AXGR | 5:45 | 29 | 23 | 12 | INT | 0.69
13234.576 | MELO | PINH | 5:45 | 27 | 8 | 12 | EXT | 0.69
13298.708 | MELO | PINH | 10:45 | 26 | 76 | 27 | EXT | 0.69
13389.097 | MELO | AXGR | 12:00 | 14 | 45 | 4 | EXT | 0.7
13460.987 | MELO | PINH | 5:45 | 30 | 26 | 12 | INT | 0.69
13587.698 | MELO | PITT | 5:45 | 27 | 25 | 26 | EXT | 0.69
13698.576 | MELO | PINH | 5:45 | 31 | 13 | 5 | EXT | 0.69
13784.598 | MELO | CISL | 5:45 | 14 | 12 | 12 | INT | 0.69
13896.089 | MELO | PINH | 5:45 | 19 | 145 | 27 | INT | 0.69
13986.756 | MELO | PINH | 5:45 | 25 | 8 | 12 | INT | 0.69
13998.978 | MELO | PITT | 5:45 | 29 | 132 | 12 | INT | 0.69
14008.089 | MELO | PINH | 5:45 | 25 | 132 | 12 | EXT | 0.69
14037.589 | MELO | AXGR | 5:45 | 9 | 11 | 12 | INT | 0.69
14068.746 | MELO | PINH | 5:45 | 27 | 7 | 12 | INT | 0.69
14097.846 | MELO | PINH | 10:45 | 17 | 8 | 27 | INT | 0.69
14125.376 | MELO | AXGR | 12:00 | 14 | 58 | 4 | INT | 0.7
14156.578 | MELO | PINH | 5:45 | 30 | 42 | 12 | INT | 0.69
14186.745 | MELO | PITT | 5:45 | 27 | 8 | 26 | INT | 0.69
14215.387 | MELO | PINH | 5:45 | 31 | 13 | 5 | EXT | 0.69
14245.368 | MELO | CISL | 5:45 | 14 | 12 | 12 | INT | 0.69
14279.856 | MELO | PINH | 5:45 | 19 | 87 | 8 | EXT | 0.69
14308.967 | MELO | PINH | 5:45 | 25 | 7 | 27 | INT | 0.69
14336.578 | MELO | AXGR | 5:45 | 10 | 11 | 4 | EXT | 0.69
14368.536 | MELO | PINH | 5:45 | 27 | 24 | 12 | INT | 0.69
14398.756 | MELO | PINH | 10:45 | 17 | 8 | 10 | INT | 0.69
14426.585 | MELO | AXGR | 12:00 | 14 | 58 | 12 | INT | 0.7
14456.367 | MELO | PINH | 5:45 | 30 | 9 | 9 | INT | 0.69
14487.694 | MELO | PITT | 5:45 | 27 | 8 | 23 | INT | 0.69
14513.246 | MELO | PINH | 5:45 | 31 | 13 | 12 | EXT | 0.69
14543.686 | MELO | CISL | 5:45 | 14 | 12 | 20 | INT | 0.69
14578.674 | MELO | PINH | 5:45 | 14 | 54 | 27 | EXT | 0.69
14600.075 | MELO | PINH | 5:45 | 25 | 7 | 12 | EXT | 0.69
14639.067 | MELO | PITT | 5:45 | 29 | 11 | 12 | INT | 0.69
14668.545 | MELO | PINH | 5:45 | 27 | 45 | 12 | INT | 0.69
14698.765 | MELO | PINH | 10:45 | 17 | 8 | 27 | EXT | 0.69
14727.636 | MELO | AXGR | 12:00 | 14 | 58 | 4 | INT | 0.7
14757.646 | MELO | PINH | 5:45 | 30 | 9 | 12 | INT | 0.69
14789.709 | MELO | CIGR | 5:45 | 27 | 8 | 26 | INT | 0.69
14823.464 | MELO | PINH | 5:45 | 31 | 13 | 5 | INT | 0.69
14857.698 | MELO | CISL | 5:45 | 14 | 12 | 12 | EXT | 0.69
14889.656 | MELO | PINH | 5:45 | 19 | 65 | 27 | INT | 0.69
14913.475 | MELO | PINH | 5:45 | 40 | 7 | 12 | INT | 0.69
14946.778 | MELO | AXGR | 5:45 | 29 | 11 | 12 | EXT | 0.69
14976.789 | MELO | PINH | 5:45 | 27 | 9 | 12 | INT | 0.69
15000.078 | MELO | PINH | 5:45 | 30 | 16 | 27 | INT | 0.69
15037.867 | MELO | PINH | 5:45 | 27 | 4 | 4 | INT | 0.69
15064.546 | MELO | PINH | 5:45 | 31 | 13 | 12 | INT | 0.69
15097.856 | MELO | PINH | 5:45 | 14 | 12 | 26 | INT | 0.69
15125.436 | MELO | PINH | 5:45 | 19 | 35 | 5 | EXT | 0.69
15164.59 | MELO | PINH | 5:45 | 25 | 8 | 27 | INT | 0.69
15196.846 | MELO | AXGR | 5:45 | 29 | 114 | 4 | EXT | 0.69
15224.356 | MELO | PINH | 5:45 | 22 | 9 | 12 | INT | 0.69
15256.489 | MELO | PINH | 10:45 | 17 | 8 | 26 | INT | 0.69
15287.546 | MELO | PINH | 12:00 | 43 | 58 | 27 | INT | 0.7
15312.546 | MELO | CISL | 5:45 | 30 | 25 | 4 | INT | 0.69
15368.778 | MELO | PINH | 5:45 | 24 | 8 | 12 | EXT | 0.69
15409.867 | MELO | PINH | 5:45 | 56 | 13 | 26 | INT | 0.69
15438.756 | MELO | PINH | 5:45 | 14 | 12 | 5 | EXT | 0.69
15463.478 | MELO | PINH | 5:45 | 19 | 8 | 12 | INT | 0.69
15497.867 | MELO | PINH | 5:45 | 28 | 74 | 8 | INT | 0.69
15534.289 | MELO | AXGR | 5:45 | 29 | 11 | 10 | EXT | 0.69
15568.736 | MELO | PINH | 5:45 | 27 | 6 | 24 | INT | 0.69
15598.798 | MELO | PINH | 10:45 | 21 | 8 | 12 | INT | 0.69
15635.689 | MELO | PINH | 12:00 | 14 | 58 | 22 | EXT | 0.7
15665.779 | MELO | CISL | 5:45 | 30 | 9 | 18 | INT | 0.69
15693.557 | MELO | PINH | 5:45 | 27 | 125 | 9 | INT | 0.69
15727.846 | MELO | PINH | 5:45 | 31 | 13 | 14 | EXT | 0.69
15756.489 | MELO | PINH | 5:45 | 16 | 12 | 26 | INT | 0.69
15789.545 | MELO | PINH | 5:45 | 19 | 7 | 35 | INT | 0.69
15812.356 | MELO | PINH | 5:45 | 25 | 28 | 22 | EXT | 0.69
15845.623 | MELO | AXGR | 5:45 | 29 | 11 | 16 | INT | 0.69
15879.646 | MELO | PINH | 5:45 | 25 | 84 | 14 | INT | 0.69
15906.745 | MELO | PINH | 10:45 | 16 | 8 | 21 | INT | 0.69
15934.557 | MELO | PINH | 12:00 | 14 | 58 | 22 | EXT | 0.7
15968.734 | MELO | CISL | 5:45 | 30 | 24 | 16 | INT | 0.69